## Sheet1
No | MaterialName | Family | density | tensile strength | elongation at break | modulus if available | tear or impact related values if available, | minimum service temperature if available | form availability: film, fiber, sheet, coating, fabric | first impression: impact layer candidate, cut layer candidate, or hybrid layer candidate | Notes
1 | Polycarbonate/Thermoplastic Polyurethane Blend | thermoplastic polyurethane | 0.0415 - 0.0426 lb/in³ | 5300 - 8000 psi | 370 - 470 % | 0.620 - 380 ksi
2 | Thermoplastic Polyurethane, Elastomer, Glass Filled | thermoplastic polyurethane | 0.0462 - 0.0600 lb/in³ | 4060 - 13900 psi | 10.0 - 86.0 % | 90.0 - 797 ksi
3 |  | thermoplastic polyurethane
4 | Alliance Polymers Zythane™ 7085AF Thermoplastic Polyurethane Elastomer | thermoplastic polyurethane
5 | Covestro Desmopan® 2792A Thermoplastic Polyurethane | thermoplastic polyurethane
6 | BASF Elastollan® 1185 A W TPUR | polyurethane elastomers | 1.16 g/cc | 40.0 MPa | 7 |  | 50.0 kN/m
7 | BASF Elastollan® 1154 D FHF TPUR Flame Retardant Halogen Free |  | 1.27 g/cc | 20.0 MPa | 4 |  | 110 kN/m | 160 - 220 °C
8 | BASF Elastollan® S 50 A SPF TPUR |  | 1.20 g/cc | 35.0 MPa | 9 |  | 40.0 kN/m | 175 - 220 °C
9 | BASF Elastollan® R 1001 10% Glass Filled TPUR |  | 1.27 g/cc | 30.0 MPa | 0.65 |  |  | 225 - 245 °C
10 | BASF Elastollan® R 2005/1 20% Glass Filled TPUR |  | 1.35 g/cc | 65.0 MPa | 0.2 | 1.90 GPa |  | 225 - 245 °C
11 | Cri-Tech Cri-plastMP F-TPX Fluoro - Thermoplastic Elastomers, After E-beam Crosslinking | thermoplastic elastomers, |  | 13.8 MPa | 2 | 10.3 MPa |  |  | Tubing/sheet/film
12 | Cri-Tech Cri-plastMP F-TPX Fluoro - Thermoplastic Elastomers, As compounded |  |  | 4.83 MPa | >= 500 % | 4.14 MPa |  |  | Tubing/sheet/film
13 | A-Glass Fiber, Generic | nylon based films or fibers, | 2.44 g/cc | 3310 MPa | 0.048 | 68.9 GPa |  | 0.796 J/g-°C
14 | AGY ZenTron® S-2 Generic S-Glass Fiber |  | 2.46 g/cc | 4445 MPa | 0.057 | 86.9 GPa |  | 0.737 J/g-°C
15 | Microtherm Group Super A Alumina Based Thermal Insulation |  | 0.450 - 0.500 g/cc |  |  | 0.00430 Gpa |  | 0.630 J/g-°C
16 | Mid-Mountain Materials SILTEX® 18 Amorphous Silica Textile |  | 0.8286 g/cc
17 | 3M Nextel™ 312 Industrial Ceramic Fiber |  | 2.70 g/cc | 1700 MPa |  | 150 GPa |  | 1.05 J/g-°C | fibers
18 | Mitsubishi Chemical Advanced Materials TIVAR™ Sterra™ DrySlide UHMW-PE Recycled Ultra High Molecular Weight Polyethylene | ultra high molecular weight polyethylene, |  | 19.0 MPa | 0.16 |  |  | -150 °C
19 | CENTROPLAST CENTROLEN PE-UHMW Ultra-high molecular weight polyethylene |  | 0.940 g/cc | 20.0 MPa | >= 50 % | 0.800 GPa |  | -200 °C
20 | Graft Polymer GRAFTALEN™ MP-UHHD 00850 Melt Processable Ultra-High-Molecular-Weight-Polyethylene based on High Density Polyethylene |  | 0.945 g/cc | 27.1 - 32.9 MPa | 335 - 401 %
21 | Röchling LAMIGAMID® 700 Ultra High Molecular Weight Polyethylene |  | 0.950 g/cc | 39.0 MPa |  | 1.10 GPa |  | -100 °C
22 | Vapla Vaplatec 1000 Ultra High Molecular Weight Polyethylene |  | 0.930 g/cc | 22.0 MPa | 2.9 | 0.915 GPa
23 | Momentive Performance Materials Pyrolytic Boron Nitride (PBN) Coating | aramid related materials, | 1.95 - 2.22 g/cc | Compressive Strength | 220 MPa
24 | Silicon Carbide, Reaction-Bonded, SiSiC | thin composite sheets or laminates. | 2.90 - 3.10 g/cc | 150 - 450 MPa |  | 350 - 400 GPa
25 | COI Ceramics Sylramic™ S400 Silicon Carbide Ceramic Matrix Composite, Carbon |  | 2.10 g/cc | 5.52 MPa | 0.0053 | 110 GPa | 27.6 MPa |  | Fiber
26 | CoorsTek ADS-995 99.5% Alumina Thin Film |  | 3.88 g/cc |  |  | 372 GPa | 155 GPa |  | thin film
27 | CoorsTek Superstrate® 996 99.6% Alumina Thin Film |  | 3.88 g/cc |  |  | 372 GPa | 155 GPa |  | thin film
28 | ENrG Thin E-Strate® Zirconia Ribbon Ceramic Substrate |  | 6.04 g/cc | 248 MPa |  | 207 GPa |  |  | thin film
29
30 | C-Glass Fiber, Generic |  | 2.52 - 2.56 g/cc | 3310 MPa | 0.048 | 68.9 GPa | 27.0 GPa |  | fiber,
31 | Goodfellow CVD Graphene Film on PET
32 | Ionomer | Polymer | 0.930 - 0.982 g/cc | 24.0 - 41.0 MPa | 300 - 500 % |  |  |  | Flim
33 | Nylon 6 | Polymer | 1.04 - 1.38 g/cc | 28.0 - 80.0 MPa | 4.50 - 460 % | 0.100 - 4.00 GPa | 23.0 - 14000 |  | Flim
34 | Nylon 66 | Polymer | 1.09 - 1.15 g/cc | 78.0 - 83.0 MPa | 40.0 - 170 % |  | 51.0 - 2040 g |  | Flim
35 | Acrylonitrile Butadiene Styrene (ABS), Molded | Polymer | 0.882 - 3.50 g/cc | 2.00 - 77.0 Mpa | 1.40 - 110 % | 0.778 - 21.2 Gpa
36 | Acrylonitrile Butadiene Styrene (ABS), Heat Resistant, Molded | polymer | 0.890 - 1.50 g/cc | 19.6 - 63.0 MPa | 2.50 - 70.0 % | 1.70 - 2.70 GPa
37 | Acrylonitrile Butadiene Styrene (ABS), Impact Grade, Molded | Polymer | 1.00 - 3.50 g/cc | 24.0 - 138 MPa | 2.00 - 12.0 % | 1.40 - 5.33 GPa
38 | Acrylonitrile Butadiene Styrene (ABS), Transparent, Molded | Polymer | 1.04 - 1.16 g/cc | 30.0 - 57.0 MPa | 10.0 - 70.0 % | 1.35 - 2.35 GPa
39 | Acrylonitrile Butadiene Styrene (ABS), Extruded | Polymer | 1.01 - 1.20 g/cc | 22.1 - 74.0 MPa | 3.00 - 150 % | 1.00 - 2.65 GPa
40 | Acrylonitrile Butadiene Styrene (ABS), Plating Grade | Polymer | 1.03 - 2.50 g/cc | 20.0 - 48.0 MPa | 3.00 - 70.0 % | 1.70 - 2.77 GPa
41 | Acrylonitrile Butadiene Styrene (ABS), Unreinforced, Flame Retardant | Polymer | 1.04 - 1.43 g/cc | 21.6 - 52.0 MPa | 2.00 - 56.0 % | 1.27 - 4.48 GPa
42 | Acrylonitrile Butadiene Styrene (ABS), Glass Fiber Filled, Flame Retardant | Polymer | 1.13 - 1.48 g/cc | 35.0 - 85.0 MPa | 1.50 - 40.0 % | 3.10 - 9.65 GPa
43 | Acrylonitrile Butadiene Styrene (ABS), 10% Glass Fiber Filled | Polymer | 1.06 - 1.40 g/cc | 28.0 - 88.3 MPa | 2.00 - 10.0 % | 2.50 - 5.88 GPa
44 | Acrylonitrile Butadiene Styrene (ABS), 20% Glass Fiber Filled | Polymer | 1.10 - 1.45 g/cc | 35.0 - 108 MPa | 1.00 - 11.0 % | 3.50 - 12.2 GPa
45 | Acrylonitrile Butadiene Styrene (ABS), 40% Glass Fiber Filled | Polymer | 1.32 - 1.38 g/cc | 64.0 - 101 MPa | 1.00 - 4.00 % | 5.30 - 11.0 GPa
46 | Acrylonitrile Butadiene Styrene (ABS), 30% Glass Fiber Filled | Polymer | 1.17 - 1.50 g/cc | 39.0 - 120 MPa | 1.00 - 6.00 % | 12.8 - 185 MPa
47 | Acrylonitrile Butadiene Styrene (ABS), Glass Bead Filled | Polymer | 1.06 - 1.38 g/cc | 27.6 - 41.4 MPa | 1.70 - 15.0 % | 2.21 - 3.45 GPa
48 | Acrylonitrile Butadiene Styrene (ABS), 10% Carbon Fiber Filled | Polymer | 1.07 - 1.26 g/cc | 48.3 - 103 MPa | 0.700 - 10.0 % | 3.45 - 11.7 GPa
49 | Acrylonitrile Butadiene Styrene (ABS), 20% Carbon Fiber Filled | Polymer | 1.10 - 1.30 g/cc | 75.0 - 150 MPa | 1.00 - 2.00 % | 10.0 - 13.8 GPa
50 | Acrylonitrile Butadiene Styrene (ABS), 30% Carbon Fiber Filled | Polymer | 1.15 - 1.38 g/cc | 88.3 - 124 MPa | 1.00 - 3.00 % | 17.2 - 19.3 GPa
51 | Acrylonitrile Butadiene Styrene (ABS), PTFE Filled | Polymer | 1.05 - 1.32 g/cc | 34.5 - 44.8 MPa | 2.00 - 25.0 %
52 | Acrylonitrile Butadiene Styrene (ABS), Stainless Steel Fiber Filled | Polymer | 1.00 - 1.51 g/cc | 27.6 - 45.0 MPa | 1.00 - 10.0 % | 2.28 - 3.10 GPa
53 | Acrylonitrile Butadiene Styrene (ABS), Carbon Black Filled | Polymer | 1.03 - 1.14 g/cc |  | 2.00 - 11.0 %
54 | Acrylonitrile Butadiene Styrene (ABS), NCG Fiber Filled | Polymer | 1.07 - 1.51 g/cc | 44.8 - 121 MPa | 1.00 - 2.00 % | 5.17 - 17.9 GPa
55 | Acrylonitrile Butadiene Styrene (ABS), Sheet | Polymer | 0.775 - 1.28 g/cc | 15.9 - 42.0 MPa | 7.80 - 190 % | 1.83 - 5.33 GPa | 36.7 - 40.1 MPa |  | sheet
56 | Acrylonitrile Butadiene Styrene (ABS)/Nylon Blend | Polymer | 1.04 - 1.21 g/cc | 4.00 - 63.8 MPa | 3.10 - 230 % | 0.900 - 5.30 GPa
57 | Acrylonitrile Butadiene Styrene (ABS)/Nylon Blend, Glass Reinforced | Polymer | 1.06 - 1.53 g/cc | 31.0 - 130 MPa | 2.00 - 200 % | 1.20 - 8.10 GPa
58 | Polycarbonate/ABS Alloy, Unreinforced | Polymer | 0.960 - 1.50 g/cc | 2.80 - 586 MPa | 0.800 - 1230 % | 1.67 - 11.1 GPa | 40.3 - 61.9 MPa
59 | Polycarbonate/ABS Alloy, Glass Fiber Filled | Polymer | 0.962 - 1.48 g/cc | 27.0 - 131 MPa | 0.600 - 109 % | 2.41 - 13.0 GPa
60 | Polycarbonate/ABS Alloy, Carbon Fiber Filled | Polymer | 1.17 - 1.40 g/cc | 67.6 - 165 MPa | 0.500 - 4.00 % | 4.61 - 16.5 GPa
61 | Polycarbonate/ABS Alloy, NCG Fiber Filled | Polymer | 1.18 - 1.45 g/cc | 62.1 - 153 MPa | 0.500 - 5.00 % | 4.48 - 17.9 GPa
62 | Polycarbonate/ABS Alloy, Antistat/Conductive | Polymer | 1.14 - 1.53 g/cc | 37.9 - 124 MPa | 1.00 - 10.0 % | 1.72 - 12.4 GPa
63 | ABS/Polyurethane Alloy | Polymer | 0.970 - 1.20 g/cc | 16.0 - 67.0 MPa | 180 - 320 % | 0.0827 - 0.745 GPa |  |  | gloss
64 | Acetal Copolymer, Unreinforced | Polymer | 0.950 - 1.71 g/cc | 21.0 - 75.8 MPa | 1.50 - 250 % | 0.586 - 11.7 GPa | 40.0 - 55.2 MPa
65 | Acetal Copolymer, Impact Modified | Polymer | 1.07 - 1.41 g/cc | 26.0 - 56.0 MPa | 10.0 - 300 % | 0.772 - 2.45 GPa
66 | Acetal Copolymer, Silicone Filled | Polymer | 1.29 - 1.62 g/cc | 41.4 - 110 MPa | 2.50 - 90.0 % | 2.25 - 2.90 GPa |  |  | silicone
67 | Acetal Copolymer, Carbon Fiber Filled | Polymer | 1.40 - 1.58 g/cc | 65.0 - 217 MPa | 0.600 - 25.0 % | 2.40 - 23.4 GPa |  |  | fiber
68 | Acetal Copolymer, Aramid Fiber Filled | Polymer | 1.01 - 1.52 g/cc | 45.0 - 82.7 MPa | 2.00 - 12.0 % | 2.70 - 4.83 GPa
69 | Acrylic, General Purpose, Molded | Polymer | 0.700 - 1.30 g/cc | 19.3 - 85.0 MPa | 1.00 - 85.0 % | 0.950 - 3.79 GPa |  |  | Acrylic
70 | Acrylic, Extruded | Polymer | 0.942 - 1.19 g/cc | 29.0 - 93.1 MPa | 2.00 - 59.0 % | 0.0420 - 3.80 GPa |  |  | Acrylic
71 | Acrylic, UV Stabilized, Molded | Polymer | 1.15 - 1.20 g/cc | 32.4 - 80.0 MPa | 2.00 - 50.0 % | 1.79 - 3.45 GPa |  |  | Acrylic
72 | Acrylic, Optical Grade, Molded | Polymer | 1.11 - 1.19 g/cc | 38.0 - 89.3 MPa | 2.00 - 40.0 % | 1.76 - 3.65 GPa |  |  | Acrylic
73 | Acrylic, Gamma Radiation Resistant, Molded | Polymer | 1.08 - 1.17 g/cc | 36.3 - 50.3 MPa | 5.00 - 50.0 % | 1.38 - 2.96 GPa
74 | Acrylic, Optical Sheet | Polymer | 1.15 - 1.19 g/cc | 54.0 - 83.0 MPa | 4.00 - 5.80 % | 1.52 - 3.38 GPa
75 | Acrylic/Polycarbonate Alloy | Polymer | 1.12 - 1.29 g/cc | 40.3 - 61.0 MPa | 8.00 - 88.0 % | 1.72 - 2.60 GPa
76 | Acrylic/Polycarbonate Alloy, Carbon Fiber Filler | Polymer | 1.21 - 1.36 g/cc | 93.1 - 145 MPa | 1.20 - 2.30 % | 7.65 - 24.1 GPa |  |  | fiber
77 | Methacrylate Adhesive | Polymer | 0.500 - 1.50 g/cc | 0.0276 - 40.0 MPa | 5.00 - 300 % | 0.0689 - 1.90 GPa | 1.75 - 11.4 kN/m
78 | Cyanoacrylate Adhesive | Polymer | 0.126 - 2.10 g/cc | 2.48 - 55.2 MPa | 2.00 - 340 % | 0.0111 - 2.76 GPa | 0.175 - 12.0 kN/m
79 | Diallyl Phthalate (DAP), Cast, Mineral Filler | Polymer | 1.66 - 1.86 g/cc | 31.0 - 55.2 MPa
80 | Cellulose Acetate Propionate, Molded | Polymer | 1.17 - 1.21 g/cc | 8.00 - 8.00 MPa | 34.0 - 86.0 % | 0.927 - 1.85 GPa
81 | Epoxy, Molded, Glass Fiber Filler | Polymer | 1.11 - 2.20 g/cc | 50.0 - 2850 MPa | 0.600 - 2.04 % | 6.00 - 89.6 GPa | 20.0 - 74.0 MPa |  | fiber
82 | Epoxy, Molded, Mineral Filled | Polymer | 1.50 - 2.14 g/cc | 30.0 - 97.0 MPa
83 | Epoxy, Cast, Metal Filled | Polymer | 0.959 - 3.12 g/cc | 0.159 - 59.6 MPa | 0.000 - 130 % | 4.14 - 49.6 GPa | 1.70 - 31.0 MPa
84 | Epoxy, High Temperature | Polymer | 0.990 - 2.26 g/cc | 13.8 - 345 MPa | 1.00 - 50.0 % | 1.68 - 5.40 GPa | 4.83 - 46.9 MPa
85 | Epoxy, Electrically Conductive | Polymer | 0.940 - 5.30 g/cc | 13.8 - 55.2 MPa | 0.200 - 55.0 % | 0.146 - 7.87 GPa | 4.48 - 68.9 MPa | -269 - -20.0 °C
86 | Epoxy Adhesive | Polymer | 0.137 - 4.80 g/cc | 0.276 - 766 MPa | 0.000 - 250 % | 0.0345 - 59.1 GPa | 0.172 - 138 Mpa | -269 - -20.0 °C
87 | Epoxy/Carbon Fiber Composite | Polymer | 1.15 - 2.25 g/cc | 0.917 - 4140 MPa | 0.430 - 11.0 % | 2.62 - 520 GPa | 6.89 - 590 MPa | -59.0 - 10.0 °C | fiber
88 | Ethylene Vinyl Alcohol (EVOH) | Polymer | 1.12 - 1.24 g/cc | 37.0 - 74.0 MPa | 130 - 330 % | 1.08 - 3.10 GPa | 500 - 1300
89 | Polytetrafluoroethylene (PTFE), Carbon Fiber Filled | Polymer | 1.98 - 2.65 g/cc | 3.00 - 27.6 MPa | 3.00 - 2000 % |  | 10.3421 - 15.8579 MPa | -260 - -20.0 °C
90 | Polyetheretherketone, Carbon Fiber Filled | Polymer | 1.32 - 1.90 g/cc | 0.265 - 2900 MPa | 0.300 - 7.00 % | 1.00 - 172 GPa | 50.0 - 186 MPa | -80.0 - -20.0 °C | fiber
91 | Polyetheretherketone, PEEK, Aramid Fiber Filled | Polymer | 1.31 - 1.50 g/cc | 75.0 - 193 MPa | 1.00 - 6.00 % | 4.00 - 20.7 GPa
92 | Polyaryletherketone (PAEK), Carbon Fiber Filled | Polymer | 1.33 - 1.51 g/cc | 95.0 - 262 MPa | 0.800 - 25.0 % | 2.96 - 55.8 GPa |  |  | fiber
93 | Liquid Crystal Polymer (LCP), Unfilled | Polymer | 1.38 - 2.02 g/cc | 32.0 - 182 MPa | 0.600 - 4.10 % | 7.10 - 18.0 GPa |  |  | fiber
94 | Liquid Crystal Polymer (LCP), Carbon Fiber Filled | Polymer | 1.39 - 1.61 g/cc | 1.39 - 1.61 g/cc | 100 - 200 MPa | 9.31 - 36.2 GPa
95 | Liquid Crystal Polymer (LCP), Mineral Filled | Polymer | 1.52 - 1.89 g/cc | 76.0 - 175 MPa | 1.20 - 5.50 % | 7.03 - 22.0 GPa
96 | Melamine-Phenolic Copolymer | Polymer | 1.50 - 1.81 g/cc | 53.0 - 76.0 MPa | 0.470 - 0.950 % | 5.00 - 13.3 GPa
97 | Nylon 46, Glass Fiber Reinforced | Polymer | 1.17 - 1.87 g/cc | 60.0 - 280 MPa | 1.30 - 15.0 % | 1.00 - 25.5 GPa |  |  | fiber
98 | Nylon 6, Unreinforced | Polymer | 0.670 - 4.50 g/cc | 10.0 - 225 MPa | 0.400 - 500 % | 0.210 - 17.0 GPa | 55.2 - 75.0 MPa | -60.0 - -10.0 °C | fiber
99 | Nylon 6, Impact Grade | Polymer | 1.00 - 4.00 g/cc | 12.0 - 470 MPa | 1.50 - 500 % | 0.145 - 3.30 GPa |  | -100 - -40.0 °C
100 | Nylon 6, Film Grade | Polymer | 1.04 - 1.38 g/cc | 48.0 - 112 MPa | 3.50 - 400 % | 0.100 - 4.00 GPa | 23.0 - 14000 | -60.0 °C | film
101 | Nylon 6, Nucleated | Polymer | 1.10 - 1.41 g/cc | 40.0 - 100 Mpa | 3.00 - 240 % | 0.400 - 5.70 GPa | 32.0 - 286
102 | Nylon 6, PTFE Filled | Polymer | 1.16 - 1.49 g/cc | 18.0 - 150 MPa | 2.00 - 25.0 % | 2.40 - 9.10 GPa
103 | Nylon 6, 20% Mineral Filled | Polymer | 1.05 - 1.66 g/cc | 33.0 - 140 MPa | 0.900 - 50.0 % | 1.10 - 6.25 GPa
104 | Nylon 6, Mineral Reinforced, Impact Grade | Polymer | 1.17 - 1.55 g/cc | 30.0 - 100 MPa | 2.00 - 45.0 % | 1.40 - 5.17 GPa
105 | Nylon 6, Carbon Fiber Filled | Polymer | 1.11 - 1.90 g/cc | 1.00 - 1910 MPa | 1.00 - 20.0 % | 3.50 - 135 GPa |  | -60.0 °C | fiber
106 | Nylon 66, Film | Polymer | 1.09 - 1.15 g/cc |  |  |  | 51.0 - 2040 g |  | film
107 | Nylon 66, Aramid Fiber Filled | Polymer | 1.14 - 1.32 g/cc | 48.3 - 138 MPa | 1.60 - 10.0 % | 2.41 - 11.0 GPa |  |  | fiber
108 | Nylon 66, Carbon Fiber/PTFE Filled | Polymer | 1.17 - 1.54 g/cc | 75.8 - 241 MPa | 0.900 - 4.00 % | 3.45 - 32.4 GPa |  |  | fiber
109 | Nylon 66, Mineral Filled, Impact Grade | Polymer | 1.22 - 1.48 g/cc | 49.6 - 124 MPa | 2.50 - 18.0 % | 3.25 - 7.24 GPa |  |  | film
110 | Nylon 66, Mineral Filled, NCG Fiber Filled | Polymer | 1.14 - 1.38 g/cc | 68.9 - 207 MPa | 0.500 - 5.00 % | 5.17 - 13.1 GPa |  |  | fiber
111 | Nylon 11 + Carbon Fiber | Polymer | 1.00 - 1.26 g/cc | 41.0 - 200 MPa | 1.00 - 11.0 % | 1.45 - 22.8 GPa |  |  | fiber
112 | Nylon 12 | Polymer | 0.00147 - 11.0 g/cc |  | 0.350 - 588 % | 0.0400 - 100 GPa | 0.200 - 143 | -100 - -40.0 °C | film
113 | Phenolic, Ablative Coating | Polymer | 1.25 - 1.85 g/cc | 4.30 - 40.4 MPa | 0.660 - 12.5 % |  |  |  | coating
114 | Phenolic, Novolac, Mineral/Fiber Filled | Polymer | 1.46 - 1.65 g/cc | 41.0 - 117 MPa |  | 9.00 - 11.0 GPa |  |  | fiber
115 | Polycarbonate, Glass Fiber & Bead Filled | Polymer | 1.26 - 1.42 g/cc | 53.4 - 86.0 MPa | 1.00 - 3.00 % | 3.80 - 5.20 GPa
116 | Polycarbonate, Carbon Fiber Reinforced | Polymer | 1.21 - 1.75 g/cc | 56.0 - 450 MPa | 65.0 - 115 MPa | 2.14 - 48.0 GPa |  | -40.0 °C | fiber
117 | Polycarbonate, Aramid Fiber Reinforced | Polymer | 1.21 - 1.32 g/cc | 58.6 - 72.4 MPa | 4.00 - 12.0 % | 2.41 - 3.65 GPa |  |  | fiber
118 | Polycarbonate/PET Polyester Blend | Polymer | 1.12 - 1.47 g/cc | 36.0 - 108 MPa | 2.10 - 200 % | 1.16 - 7.65 GPa |  | -40.0 °C | fiber
119 | Polydicyclopentadiene (PDCPD) | Polymer | 0.980 - 1.20 g/cc | 35.0 - 76.0 MPa | 11.0 - 75.0 % | 1.40 - 2.57 GPa | 49.5 - 76.0 MPa
120 | Polybutylene Terephthalate (PBT), Glass Fiber Filled, Flame Retardant | Polymer | 1.27 - 1.76 g/cc | 15.0 - 154 MPa | 0.900 - 50.0 % | 0.765 - 21.2 GPa
121 | Polybutylene Terephthalate (PBT), Glass Fiber Filled, Flame Retardant | Polymer | 1.27 - 1.76 g/cc | 15.0 - 154 Mpa | 0.900 - 50.0 % | 0.765 - 21.2 GPa |  |  | fiber
122 | Polybutylene Terephthalate (PBT), Carbon Fiber Filled | Polymer | 1.30 - 1.57 g/cc | 82.7 - 220 MPa | 0.500 - 6.00 % | 6.21 - 40.0 GPa |  |  | fiber
123 | Polybutylene Terephthalate (PBT), Aramid Fiber Filled | Polymer | 1.32 - 1.46 g/cc | 58.6 - 103 MPa | 3.00 - 8.00 % | 3.45 - 5.86 GPa |  |  | fiber
124 | PETG Copolyester | Polymer | 1.18 - 1.37 g/cc | 20.0 - 100 MPa | 3.20 - 360 % | 1.10 - 20.3 GPa |  |  | fiber
125 | Polyester Film | Polymer | 1.00 - 1.51 g/cc | 23.0 - 200 MPa | 130 - 830 % | 3.10 - 4.36 GPa | 9.00 - 140 kN/m | -73.3 - -40.0 °C | film
126 | Thermoset Polyester, Mineral Filled | Polymer | 1.59 - 2.08 g/cc | 24.1 - 79.3 MPa | 0.410 - 1.11 % | 9.90 - 21.3 GPa
127 | Polyetherimide (PEI) | Polymer | 0.0500 - 1.90 g/cc | 1.00 - 650 MPa | 0.500 - 110 % | 0.00280 - 56.0 GPa | 37.0 - 147 kN/m | -50.0 - 0.000 °C
128 | Polyethersulfone (PES) | Polymer | 1.21 - 1.85 g/cc | 56.5 - 325 MPa | 0.450 - 100 % | 2.00 - 36.6 GPa
129 | Polyethersulfone, Carbon Fiber Reinforced | Polymer | 1.36 - 1.57 g/cc | 103 - 325 MPa | 1.00 - 12.0 % | 2.40 - 36.6 GPa
130 | Low Density Polyethylene (LDPE), Extrusion Grade | Polymer | 0.915 - 0.960 g/cc | 8.96 - 54.0 MPa | 164 - 920 % | 0.152 - 0.290 GPa | 55.0 - 500 g
131 | Low Density Polyethylene (LDPE), Film Grade | Polymer | 0.902 - 1.00 g/cc | 7.00 - 34.5 MPa | 50.0 - 1000 % | 0.140 - 0.480 GPa | 20.0 - 373 kN/m |  | film
132 | Very Low Density Polyethylene (VLDPE) | Polymer | 0.887 - 0.923 g/cc | 9.00 - 15.0 MPa | 700 - 750 %
133 | Linear Low Density Polyethylene (LLDPE), Film Grade | Polymer | 0.900 - 1.04 g/cc | 7.45 - 62.1 MPa | 0.800 - 1300 % | 0.0110 - 0.530 GPa
134 | Ethylene Butyl Acrylate | Polymer | 0.895 - 1.48 g/cc | 0.965 - 31.0 MPa | 4.00 - 1210 % | 0.0250 - 4.50 GPa
135 | Polyphenylene Ether, Mineral Filled | Polymer | 1.09 - 1.62 g/cc | 50.0 - 74.1 MPa | 2.00 - 50.0 % | 2.90 - 5.20 GPa
136 | Polyphenylene Sulfide (PPS) with Carbon Fiber + PTFE Filler | Polymer | 1.08 - 1.62 g/cc | 53.0 - 180 MPa | 0.000 - 2.00 % | 4.60 - 34.5 GPa
137 | Polyphthalamide (PPA), High Impact | polymer | 1.11 - 1.15 g/cc | 55.0 - 83.4 MPa | 7.00 - 80.0 % | 1.90 - 2.76 GPa
138 | Polyphthalamide (PPA), Carbon Fiber | Polymer | 1.20 - 1.65 g/cc | 135 - 1040 MPa | 0.500 - 4.00 % | 10.0 - 102 GPa
139 | Polyphthalamide (PPA), Carbon Fiber + PTFE Filled | Polymer | 1.27 - 1.58 g/cc | 100 - 276 MPa | 1.00 - 3.00 % | 10.0 - 29.3 GPa
140 | Polypropylene, Film Grade | Polymer | 0.886 - 1.46 g/cc | 18.8 - 152 MPa | 8.00 - 900 % | 0.600 - 7.51 GPa
141 | Styrene/Butadiene/Styrene (SBS) | Polymer | 0.100 - 1.60 g/cc | 0.981 - 180 MPa | 190 - 1500 % |  | 0.981 - 632 kN/m
142 | Styrenic Elastomer (TES) | Polymer | 0.400 - 11.0 g/cc | 0.138 - 80.0 MPa | 3.50 - 1900 % | 0.00105 - 54.0 GPa | 2.94 - 113 kN/m | -60.0 - -30.0 °C
143 | Thermoset Polyurethane, Adhesive | Polymer | 0.770 - 3.20 g/cc | 0.0392 - 39.3 MPa | 9.00 - 874 % | 0.0000345 - 1.93 GPa | 6.14 - 132 kN/m | -90.0 - -30.0 °C
144 | Thermoset Polyurethane, Elastomer, Unreinforced | Polymer | 0.0400 - 1.74 g/cc | 0.138 - 79.3 MPa | 0.400 - 1300 % | 0.00114 - 3.54 GPa | 4.30 - 550 kN/m | -60.0 - -3.40 °C
145 | Thermoplastic Polyurethane, Elastomer, Ether Grade | Polymer | 1.00 - 1.65 g/cc | 1.72 - 90.0 MPa | 30.0 - 1040 % | 0.0200 - 2.07 GPa | 12.4 - 500 kN/m | -50.0 °C
146 | Thermoplastic Polyurethane, Elastomer, Polyester Grade | Polymer | 0.992 - 1.44 g/cc | 3.45 - 72.1 MPa | 10.0 - 1580 % | 0.00300 - 0.870 GPa | 17.5 - 333 kN/m
147 | Silicone Polyurethane, Ether Based | Polymer | 0.978 - 1.11 g/cc | 12.0 - 60.0 MPa | 25.0 - 823 % | 0.00800 - 0.750 GPa | 20.2 - 175 kN/m
148 | Silicone Elastomer, for Thermal Management | Polymer | 1.10 - 3.18 g/cc | 0.248 - 97.0 MPa | 0.200 - 925 % |  | 3.40 - 231 kN/m | -73.3 - -40.0 °C
149 | Polyether Ester Elastomer | Polymer | 1.05 - 1.48 g/cc | 7.00 - 54.0 MPa | 50.0 - 980 % | 0.0500 - 1.00 GPa
150 | Styrenic TPE | Polymer | 0.930 - 1.68 g/cc | 0.345 - 80.0 MPa | 3.8 - 900 % | 0.0180 - 0.0680 GPa | 20.0 - 29.4 kN/m
151 | Fluorocarbon Rubber (FPM), Low Temperature Grade | Polymer | 1.85 - 2.30 g/cc | 17.0 MPa |  |  |  | -5.00 °C | sheet
152 | Mitsubishi Chemical Advanced Materials Ertalyte™ TX Internally Lubricated Semi-Crystalline PET | Polymer |  | 76.0 MPa | 4% |  |  | -20.0 °C
153 | Mitsubishi Chemical Advanced Materials Ertalon™ 6PLA FG PA6 Food Grade Polyamide 6 | Polymer |  | 88.0 MPa | 121 MPa |  |  | -30.0 °C
154 | Sumitomo Bakelite Durez® 118 Phenolic, Injection Grade | Polymer | 1.40 g/cc | 48.0 MPa
155 | Polyphenylene Ether + Styrene-Butadiene Blend | Polymer | 1.06 - 1.10 g/cc | 50.0 - 80.0 MPa | 20.0 - 50.0 % | 2.20 - 2.80 GPa
156 | Polyphenylene Sulfide (PPS) with PTFE Filler | Polymer | 1.42 - 2.03 g/cc | 11.0 - 160 MPa | 0.500 - 68.0 % | 1.65 - 15.0 GPa
157 | Polyphthalamide (PPA), Aramid Fiber | Polymer | 1.21 - 1.38 g/cc | 51.7 - 241 MPa | 1.00 - 3.50 % | 3.50 - 24.1 GPa
158 | Polyphthalamide (PPA), Stainless Fiber, EMI | Polymer | 1.19 - 3.80 g/cc | 52.0 - 159 MPa | 0.600 - 6.00 % | 2.90 - 12.4 GPa
159 | Polypropylene, Carbon Fiber Filled | Polymer | 0.872 - 1.68 g/cc | 19.3 - 165 MPa | 0.400 - 436 % | 1.03 - 27.6 GPa |  |  | fiber
160 | Polypropylene, Mineral Reinforced | Polymer | 0.905 - 3.15 g/cc | 6.00 - 75.0 MPa | 0.500 - 870 % | 0.950 - 8.50 GPa
161 | Polypropylene Copolymer | Polymer | 0.780 - 2.77 g/cc | 5.00 - 128 MPa | 1.30 - 1000 % | 0.0340 - 9.50 GPa
162 | Polypropylene with 40% Mica Filler | Polymer | 1.17 - 1.27 g/cc | 14.0 - 40.2 MPa | 3.00 - 10.0 % | 2.50 - 4.83 GPa
163 | Polypropylene w/ 50% Calcium Carbonate | Polymer | 1.24 - 1.95 g/cc | 15.5 - 26.0 MPa | 50.0 - 469 %
164 | Polystyrene, Extrusion Grade | Polymer | 0.0300 - 1.20 g/cc | 0.100 - 53.0 MPa | 1.00 - 70.0 % | 0.00300 - 3.40 GPa |  | -60.0 °C
165 | Polystyrene, Impact Modified | Polymer | 0.650 - 2.12 g/cc | 12.4 - 240 MPa | 1.30 - 350 % | 0.155 - 3.47 GPa
166 | Expanded Polystyrene (EPS) | Polymer | 0.00310 - 3.50 g/cc | 0.0800 - 1.10 MPa | 5.00 - 13.4 % | 0.00650 - 2.65 GPa
167 | Polystyrene + Polyphenylene Ether, Unreinforced | Polymer | 0.880 - 2.07 g/cc | 34.0 - 165 MPa | 0.700 - 150 % | 1.50 - 16.3 GPa
168 | Styrene Acrylonitrile (SAN), Molded | Polymer | 0.901 - 1.36 g/cc | 25.8 - 85.5 MPa | 1.50 - 900 % | 2.90 - 3.80 GPa
169 | Styrene Acrylonitrile (SAN), Transparent | Polymer | 1.07 - 1.08 g/cc | 62.0 - 75.8 MPa | 2.00 - 3.50 % | 3.17 - 3.80 GPa
170 | umitomo Bakelite Durez® 31735 Phenolic, Compression Grade | Polymer | 1.43 g/cc | 55.0 MPa | 1.29 - 1.43 g/cc | 2.60 - 6.21 Gpa |  | -50.0 - -20.0 °C
171 | Polyphenylene Sulfide (PPS), Unreinforced, Extruded | Polymer
172 | Polyphenylene Sulfide (PPS) Alloy, Glass Reinforced, Flow Enhanced | Polymer | 1.29 - 1.70 g/cc | 112 - 195 MPa | 1.4 - 5.0 % | 9.30 - 22.0 GPa
173 | Polyphenylene Sulfide (PPS) with 10% Glass Fiber Filler | Polymer | 1.38 - 2.06 g/cc | 34.5 - 375 MPa | 0.80 - 3.5 % | 4.83 - 21.0 GPa
174 | verview of materials for Polyphenylene Sulfide (PPS) with 40% Carbon Fiber Filler | Polymer | 1.48 - 1.74 g/cc | 77.2 - 234 MPa | 0.00 - 2.0 % | 12.4 - 45.0 GPa
175 | Polyphenylene Sulfide (PPS), Conductive | Polymer | 1.29 - 3.70 g/cc | 0.30 - 100 % | 0.30 - 100 % | 11.0 - 26.2 GPa
176 | Polyphthalamide (PPA), 10% Glass Fiber Reinforced | Polymer | 1.26 - 1.61 g/cc | 89.6 - 120 MPa | 1.0 - 3.0 % | 5.52 - 9.17 Gpa
177 | Polyphenylene Sulfide (PPS), Aramid Fiber | Polymer | 1.25 - 1.56 g/cc | 45.0 - 134 MPa | 1.0 - 4.0 % | 3.80 - 22.8 GPa
178 | Polyphthalamide (PPA), 50% Glass Fiber Reinforce | Polymer | 1.45 - 1.99 g/cc | 70.0 - 295 MPa | 0.60 - 3.2 % | 10.3 - 22.1 GPa
179 | Polypropylene, Extrusion Grade | Polymer | 0.886 - 2.00 g/cc | 5.78 - 460 MPa | 3.0 - 750 % | 0.680 - 3.60 GPa |  | -30.0 - 2.00 °C
180 | Polypropylene with Glass Fiber + Bead Filler | Polymer | 0.960 - 1.23 g/cc | 34.5 - 92.0 MPa | 2.5 - 6.0 % | 2.80 - 7.00 GPa
181 | Polypropylene with Carbon Black Filler | Polymer | 0.947 - 1.43 g/cc | 16.5 - 58.6 MPa | 2.0 - 150 % | 0.483 - 5.52 Gpa
182 | Polypropylene, Sheet/Thermoforming Grade | Polymer | 0.900 - 1.13 g/cc | 17.9 - 35.9 MPa | 7.0 - 640 % | 0.280 - 2.05 Gpa
183 | Polypropylene, Stainless Fiber, EMI | Polymer | 0.930 - 1.30 g/cc | 15.0 - 70.0 MPa | 2.5 - 76 % | 0.621 - 4.10 GPa
184 | Polypropylene, Wood Filled | Polymer | 0.938 - 1.45 g/cc | 20.0 - 66.0 MPa | 1.2 - 10 % | 1.72 - 6.20 GPa
185 | Polypropylene with 10% Talc Filler | Polymer | 0.860 - 1.38 g/cc | 2.50 - 105 MPa | 4.0 - 700 % | 1.00 - 5.10 GPa
186 | Polypropylene with 10% Calcium Carbonate (CaCO3) Filler | Polymer | 0.900 - 1.09 g/cc | 11.0 - 32.1 MPa | 2.0 - 545 % | 0.900 - 2.07 GPa
187 | Polystyrene, Transparent Grade | Polymer | 1.03 - 1.06 g/cc | 35.0 - 59.0 MPa | 1.0 - 35 % | 2.59 - 4.71 GPa
188 | Syndiotactic Polystyrene (SPS) with Glass or Carbon Fiber | Polymer | 1.08 - 1.54 g/cc | 65.5 - 175 MPa | 0.60 - 3.0 % | 4.14 - 24.1 GPa
189 | Polystyrene + Polyphenylene Ether, Glass Filler | Polymer | 1.14 - 1.45 g/cc | 60.0 - 148 MPa | 1.0 - 20 % | 3.80 - 10.6 GPa
190 | Polystyrene + Polyphenylene Ether, Glass + Mineral Filler | Polymer | 1.13 - 1.43 g/cc | 50.0 - 120 MPa | 1.0 - 40 %
191 | Styrene-Butadiene Copolymer, SBC | Polymer | 0.848 - 7.98 g/cc | 1.61 - 27.6 MPa | 2.5 - 1300 % | 0.0689 - 2.90 GPa | 6.30 - 104 kN/m
192 | Styrene/Methyl Methacrylate Copolymer (SMMA) | Polymer | 0.910 - 1.13 g/cc | 21.0 - 65.5 MPa | 2.0 - 280 % | 0.820 - 3.45 GPa
193 | Thermoset Polyurethane Foam, Unreinforced | Polymer | 0.00800 - 1.39 g/cc | 0.0207 - 1900 MPa | 3.2 - 760 % | 0.000138 - 3.45 GPa | 0.140 - 10.5 kN/m
194 | Thermoplastic Polyurethane (TPUR), Glass Fiber Reinforced | Polymer | 1.22 - 1.91 g/cc | 14.5 - 1000 MPa | 1.0 - 430 % | 0.345 - 45.0 GPa |  | -30.0 °C
195 | Polyvinyl Dichloride (PVDC) Coated Polyester Film | Polymer | 1.40 g/cc |  |  | 3.45 - 3.79 GPa
196 | Polysulfone, 30% Glass Fiber Reinforced | Polymer | 1.46 - 1.60 g/cc | 96.5 - 121 MPa | 1.7 - 3.0 % | 8.00 - 9.00 GPa
197 | Polyester Thermoplastic Elastomer, Glass Filled | Polymer | 1.02 - 2.00 g/cc | 12.4 - 150 MPa | 1.8 - 18 % | 0.414 - 7.66 GPa
198 | PVC, High Impact | Polymer | 1.20 - 1.52 g/cc | 30.0 - 44.9 MPa | 26 - 110 % | 2.03 - 3.30 GPa
199 | Mitsubishi Chemical Advanced Materials Acetron™ GP FG / Ertacetal™ C FG POM-C Copolymer Acetal, Extruded | Polymer |  | 66.0 MPa | 15% |  |  | -50.0 °C