## Sheet1
No | MaterialName | Family | density | tensile strength | elongation at break | modulus if available | tear or impact related values if available, | minimum service temperature if available | form availability: film, fiber, sheet, coating, fabric | first impression: impact layer candidate, cut layer candidate, or hybrid layer candidate | Notes
1 | Polycarbonate/Thermoplastic Polyurethane Blend | thermoplastic polyurethane | 0.0415 - 0.0426 lb/in³ | 5300 - 8000 psi | 370 - 470 % | 0.620 - 380 ksi
2 | Thermoplastic Polyurethane, Elastomer, Glass Filled | thermoplastic polyurethane | 0.0462 - 0.0600 lb/in³ | 4060 - 13900 psi | 10.0 - 86.0 % | 90.0 - 797 ksi
3 |  | thermoplastic polyurethane
4 | Alliance Polymers Zythane™ 7085AF Thermoplastic Polyurethane Elastomer | thermoplastic polyurethane
5 | Covestro Desmopan® 2792A Thermoplastic Polyurethane | thermoplastic polyurethane
6 | BASF Elastollan® 1185 A W TPUR | polyurethane elastomers | 1.16 g/cc | 40.0 MPa | 700% |  | 50.0 kN/m
7 | BASF Elastollan® 1154 D FHF TPUR Flame Retardant Halogen Free |  | 1.27 g/cc | 20.0 MPa | 400% |  | 110 kN/m | 160 - 220 °C
8 | BASF Elastollan® S 50 A SPF TPUR |  | 1.20 g/cc | 35.0 MPa | 900% |  | 40.0 kN/m | 175 - 220 °C
9 | BASF Elastollan® R 1001 10% Glass Filled TPUR |  | 1.27 g/cc | 30.0 MPa | 65% |  |  | 225 - 245 °C
10 | BASF Elastollan® R 2005/1 20% Glass Filled TPUR |  | 1.35 g/cc | 65.0 MPa | 20% | 1.90 GPa |  | 225 - 245 °C
11 | Cri-Tech Cri-plastMP F-TPX Fluoro - Thermoplastic Elastomers, After E-beam Crosslinking | thermoplastic elastomers, |  | 13.8 MPa | 200% | 10.3 MPa |  |  | Tubing/sheet/film
12 | Cri-Tech Cri-plastMP F-TPX Fluoro - Thermoplastic Elastomers, As compounded |  |  | 4.83 MPa | >= 500 % | 4.14 MPa |  |  | Tubing/sheet/film
13 | A-Glass Fiber, Generic | nylon based films or fibers, | 2.44 g/cc | 3310 MPa | 4.8% | 68.9 GPa |  | 0.796 J/g-°C
14 | AGY ZenTron® S-2 Generic S-Glass Fiber |  | 2.46 g/cc | 4445 MPa | 5.7% | 86.9 GPa |  | 0.737 J/g-°C
15 | Microtherm Group Super A Alumina Based Thermal Insulation |  | 0.450 - 0.500 g/cc |  |  | 0.00430 Gpa |  | 0.630 J/g-°C
16 | Mid-Mountain Materials SILTEX® 18 Amorphous Silica Textile |  | 0.8286 g/cc
17 | 3M Nextel™ 312 Industrial Ceramic Fiber |  | 2.70 g/cc | 1700 MPa |  | 150 GPa |  | 1.05 J/g-°C | fibers
18 | Mitsubishi Chemical Advanced Materials TIVAR™ Sterra™ DrySlide UHMW-PE Recycled Ultra High Molecular Weight Polyethylene | ultra high molecular weight polyethylene, |  | 19.0 MPa | 16% |  |  | -150 °C
19 | CENTROPLAST CENTROLEN PE-UHMW Ultra-high molecular weight polyethylene |  | 0.940 g/cc | 20.0 MPa | >= 50 % | 0.800 GPa |  | -200 °C
20 | Graft Polymer GRAFTALEN™ MP-UHHD 00850 Melt Processable Ultra-High-Molecular-Weight-Polyethylene based on High Density Polyethylene |  | 0.945 g/cc | 27.1 - 32.9 MPa | 335 - 401 %
21 | Röchling LAMIGAMID® 700 Ultra High Molecular Weight Polyethylene |  | 0.950 g/cc | 39.0 MPa |  | 1.10 GPa |  | -100 °C
22 | Vapla Vaplatec 1000 Ultra High Molecular Weight Polyethylene |  | 0.930 g/cc | 22.0 MPa | 290% | 0.915 GPa
23 | Momentive Performance Materials Pyrolytic Boron Nitride (PBN) Coating | aramid related materials, | 1.95 - 2.22 g/cc | Compressive Strength | 220 MPa
24 | Silicon Carbide, Reaction-Bonded, SiSiC | thin composite sheets or laminates. | 2.90 - 3.10 g/cc | 150 - 450 MPa |  | 350 - 400 GPa
25 | COI Ceramics Sylramic™ S400 Silicon Carbide Ceramic Matrix Composite, Carbon |  | 2.10 g/cc | 5.52 MPa | 0.53% | 110 GPa | 27.6 MPa |  | Fiber
26 | CoorsTek ADS-995 99.5% Alumina Thin Film |  | 3.88 g/cc |  |  | 372 GPa | 155 GPa |  | thin film
27 | CoorsTek Superstrate® 996 99.6% Alumina Thin Film |  | 3.88 g/cc |  |  | 372 GPa | 155 GPa |  | thin film
28 | ENrG Thin E-Strate® Zirconia Ribbon Ceramic Substrate |  | 6.04 g/cc | 248 MPa |  | 207 GPa |  |  | thin film
29
30 | C-Glass Fiber, Generic |  | 2.52 - 2.56 g/cc | 3310 MPa | 4.8% | 68.9 GPa | 27.0 GPa |  | fiber,
31 | Goodfellow CVD Graphene Film on PET
32 | Overview of materials for Ionomer | Polymer | 0.930 - 0.982 g/cc | 24.0 - 41.0 MPa | 300 - 500 % |  |  |  | Flim
33 | Overview of materials for Nylon 6 | Polymer | 1.04 - 1.38 g/cc | 28.0 - 80.0 MPa | 4.50 - 460 % | 0.100 - 4.00 GPa | 23.0 - 14000 |  | Flim
34 | Overview of materials for Nylon 66 | Polymer | 1.09 - 1.15 g/cc | 78.0 - 83.0 MPa | 40.0 - 170 % |  | 51.0 - 2040 g |  | Flim
35 | Overview of materials for Acrylonitrile Butadiene Styrene (ABS), Molded | Polymer | 0.882 - 3.50 g/cc | 2.00 - 77.0 MPa | 1.40 - 110 % | 0.778 - 21.2 GPa
36 | Overview of materials for Acrylonitrile Butadiene Styrene (ABS), Heat Resistant, Molded | polymer | 0.890 - 1.50 g/cc | 19.6 - 63.0 MPa | 2.50 - 70.0 % | 1.70 - 2.70 GPa
| Overview of materials for Acrylonitrile Butadiene Styrene (ABS), Impact Grade, Molded | Polymer | 1.00 - 3.50 g/cc | 24.0 - 138 MPa | 2.00 - 12.0 % | 1.40 - 5.33 GPa
| Overview of materials for Acrylonitrile Butadiene Styrene (ABS), Transparent, Molded | Polymer | 1.04 - 1.16 g/cc | 30.0 - 57.0 MPa | 10.0 - 70.0 % | 1.35 - 2.35 GPa
| Overview of materials for Acrylonitrile Butadiene Styrene (ABS), Extruded | Polymer | 1.01 - 1.20 g/cc | 22.1 - 74.0 MPa | 3.00 - 150 % | 1.00 - 2.65 GPa
| Overview of materials for Acrylonitrile Butadiene Styrene (ABS), Plating Grade | Polymer | 1.03 - 2.50 g/cc | 20.0 - 48.0 MPa | 3.00 - 70.0 % | 1.70 - 2.77 GPa
| Overview of materials for Acrylonitrile Butadiene Styrene (ABS), Unreinforced, Flame Retardant | Polymer | 1.04 - 1.43 g/cc | 21.6 - 52.0 MPa | 2.00 - 56.0 % | 1.27 - 4.48 GPa
| Overview of materials for Acrylonitrile Butadiene Styrene (ABS), Glass Fiber Filled, Flame Retardant | Polymer | 1.13 - 1.48 g/cc | 35.0 - 85.0 MPa | 1.50 - 40.0 % | 3.10 - 9.65 GPa
| Overview of materials for Acrylonitrile Butadiene Styrene (ABS), 10% Glass Fiber Filled | Polymer | 1.06 - 1.40 g/cc | 28.0 - 88.3 MPa | 2.00 - 10.0 % | 2.50 - 5.88 GPa
| Overview of materials for Acrylonitrile Butadiene Styrene (ABS), 20% Glass Fiber Filled | Polymer | 1.10 - 1.45 g/cc | 35.0 - 108 MPa | 1.00 - 11.0 % | 3.50 - 12.2 GPa
| Overview of materials for Acrylonitrile Butadiene Styrene (ABS), 40% Glass Fiber Filled | Polymer | 1.32 - 1.38 g/cc | 64.0 - 101 MPa | 1.00 - 4.00 % | 5.30 - 11.0 GPa
| Overview of materials for Acrylonitrile Butadiene Styrene (ABS), 30% Glass Fiber Filled | Polymer | 1.17 - 1.50 g/cc | 39.0 - 120 MPa | 1.00 - 6.00 % | 12.8 - 185 MPa
| Overview of materials for Acrylonitrile Butadiene Styrene (ABS), Glass Bead Filled | Polymer | 1.06 - 1.38 g/cc | 27.6 - 41.4 MPa | 1.70 - 15.0 % | 2.21 - 3.45 GPa
| Overview of materials for Acrylonitrile Butadiene Styrene (ABS), 10% Carbon Fiber Filled | Polymer | 1.07 - 1.26 g/cc | 48.3 - 103 MPa | 0.700 - 10.0 % | 3.45 - 11.7 GPa
| Overview of materials for Acrylonitrile Butadiene Styrene (ABS), 20% Carbon Fiber Filled | Polymer | 1.10 - 1.30 g/cc | 75.0 - 150 MPa | 1.00 - 2.00 % | 10.0 - 13.8 GPa
| Overview of materials for Acrylonitrile Butadiene Styrene (ABS), 30% Carbon Fiber Filled | Polymer | 1.15 - 1.38 g/cc | 88.3 - 124 MPa | 1.00 - 3.00 % | 17.2 - 19.3 GPa
| Overview of materials for Acrylonitrile Butadiene Styrene (ABS), PTFE Filled | Polymer | 1.05 - 1.32 g/cc | 34.5 - 44.8 MPa | 2.00 - 25.0 %
| Overview of materials for Acrylonitrile Butadiene Styrene (ABS), Stainless Steel Fiber Filled | Polymer | 1.00 - 1.51 g/cc | 27.6 - 45.0 MPa | 1.00 - 10.0 % | 2.28 - 3.10 GPa
| Overview of materials for Acrylonitrile Butadiene Styrene (ABS), Carbon Black Filled | Polymer | 1.03 - 1.14 g/cc |  | 2.00 - 11.0 %
| Overview of materials for Acrylonitrile Butadiene Styrene (ABS), NCG Fiber Filled | Polymer | 1.07 - 1.51 g/cc | 44.8 - 121 MPa | 1.00 - 2.00 % | 5.17 - 17.9 GPa
| Overview of materials for Acrylonitrile Butadiene Styrene (ABS), Sheet | Polymer | 0.775 - 1.28 g/cc | 15.9 - 42.0 MPa | 7.80 - 190 % | 1.83 - 5.33 GPa | 36.7 - 40.1 MPa |  | sheet
| Overview of materials for Acrylonitrile Butadiene Styrene (ABS)/Nylon Blend | Polymer | 1.04 - 1.21 g/cc | 4.00 - 63.8 MPa | 3.10 - 230 % | 0.900 - 5.30 GPa
| Overview of materials for Acrylonitrile Butadiene Styrene (ABS)/Nylon Blend, Glass Reinforced | Polymer | 1.06 - 1.53 g/cc | 31.0 - 130 MPa | 2.00 - 200 % | 1.20 - 8.10 GPa
| Overview of materials for Polycarbonate/ABS Alloy, Unreinforced | Polymer | 0.960 - 1.50 g/cc | 2.80 - 586 MPa | 0.800 - 1230 % | 1.67 - 11.1 GPa | 40.3 - 61.9 MPa
| Overview of materials for Polycarbonate/ABS Alloy, Glass Fiber Filled | Polymer | 0.962 - 1.48 g/cc | 27.0 - 131 MPa | 0.600 - 109 % | 2.41 - 13.0 GPa
| Overview of materials for Polycarbonate/ABS Alloy, Carbon Fiber Filled | Polymer | 1.17 - 1.40 g/cc | 67.6 - 165 MPa | 0.500 - 4.00 % | 4.61 - 16.5 GPa
| Overview of materials for Polycarbonate/ABS Alloy, NCG Fiber Filled | Polymer | 1.18 - 1.45 g/cc | 62.1 - 153 MPa | 0.500 - 5.00 % | 4.48 - 17.9 GPa
| Overview of materials for Polycarbonate/ABS Alloy, Antistat/Conductive | Polymer | 1.14 - 1.53 g/cc | 37.9 - 124 MPa | 1.00 - 10.0 % | 1.72 - 12.4 GPa
| Overview of materials for ABS/Polyurethane Alloy | Polymer | 0.970 - 1.20 g/cc | 16.0 - 67.0 MPa | 180 - 320 % | 0.0827 - 0.745 GPa |  |  | gloss
| Overview of materials for Acetal Copolymer, Unreinforced | Polymer | 0.950 - 1.71 g/cc | 21.0 - 75.8 MPa | 1.50 - 250 % | 0.586 - 11.7 GPa | 40.0 - 55.2 MPa
| Overview of materials for Acetal Copolymer, Impact Modified | Polymer | 1.07 - 1.41 g/cc | 26.0 - 56.0 MPa | 10.0 - 300 % | 0.772 - 2.45 GPa
| Overview of materials for Acetal Copolymer, Silicone Filled | Polymer | 1.29 - 1.62 g/cc | 41.4 - 110 MPa | 2.50 - 90.0 % | 2.25 - 2.90 GPa |  |  | silicone
| Overview of materials for Acetal Copolymer, Carbon Fiber Filled | Polymer | 1.40 - 1.58 g/cc | 65.0 - 217 MPa | 0.600 - 25.0 % | 2.40 - 23.4 GPa |  |  | fiber
| Overview of materials for Acetal Copolymer, Aramid Fiber Filled | Polymer | 1.01 - 1.52 g/cc | 45.0 - 82.7 MPa | 2.00 - 12.0 % | 2.70 - 4.83 GPa
| Overview of materials for Acrylic, General Purpose, Molded | Polymer | 0.700 - 1.30 g/cc | 19.3 - 85.0 MPa | 1.00 - 85.0 % | 0.950 - 3.79 GPa |  |  | Acrylic
| Overview of materials for Acrylic, Extruded | Polymer | 0.942 - 1.19 g/cc | 29.0 - 93.1 MPa | 2.00 - 59.0 % | 0.0420 - 3.80 GPa |  |  | Acrylic
| Overview of materials for Acrylic, UV Stabilized, Molded | Polymer | 1.15 - 1.20 g/cc | 32.4 - 80.0 MPa | 2.00 - 50.0 % | 1.79 - 3.45 GPa |  |  | Acrylic
| Overview of materials for Acrylic, Optical Grade, Molded | Polymer | 1.11 - 1.19 g/cc | 38.0 - 89.3 MPa | 2.00 - 40.0 % | 1.76 - 3.65 GPa |  |  | Acrylic
| Overview of materials for Acrylic, Gamma Radiation Resistant, Molded | Polymer | 1.08 - 1.17 g/cc | 36.3 - 50.3 MPa | 5.00 - 50.0 % | 1.38 - 2.96 GPa
| Overview of materials for Acrylic, Optical Sheet | Polymer | 1.15 - 1.19 g/cc | 54.0 - 83.0 MPa | 4.00 - 5.80 % | 1.52 - 3.38 GPa
| Overview of materials for Acrylic/Polycarbonate Alloy | Polymer | 1.12 - 1.29 g/cc | 40.3 - 61.0 MPa | 8.00 - 88.0 % | 1.72 - 2.60 GPa
| Overview of materials for Acrylic/Polycarbonate Alloy, Carbon Fiber Filler | Polymer | 1.21 - 1.36 g/cc | 93.1 - 145 MPa | 1.20 - 2.30 % | 7.65 - 24.1 GPa |  |  | fiber
| Overview of materials for Methacrylate Adhesive | Polymer | 0.500 - 1.50 g/cc | 0.0276 - 40.0 MPa | 5.00 - 300 % | 0.0689 - 1.90 GPa | 1.75 - 11.4 kN/m
| Overview of materials for Cyanoacrylate Adhesive | Polymer | 0.126 - 2.10 g/cc | 2.48 - 55.2 MPa | 2.00 - 340 % | 0.0111 - 2.76 GPa | 0.175 - 12.0 kN/m
| Overview of materials for Diallyl Phthalate (DAP), Cast, Mineral Filler | Polymer | 1.66 - 1.86 g/cc | 31.0 - 55.2 MPa
| Overview of materials for Cellulose Acetate Propionate, Molded | Polymer | 1.17 - 1.21 g/cc | 8.00 - 8.00 MPa | 34.0 - 86.0 % | 0.927 - 1.85 GPa
| Overview of materials for Epoxy, Molded, Glass Fiber Filler | Polymer | 1.11 - 2.20 g/cc | 50.0 - 2850 MPa | 0.600 - 2.04 % | 6.00 - 89.6 GPa | 20.0 - 74.0 MPa |  | fiber
| Overview of materials for Epoxy, Molded, Mineral Filled | Polymer | 1.50 - 2.14 g/cc | 30.0 - 97.0 MPa
| Overview of materials for Epoxy, Cast, Metal Filled | Polymer | 0.959 - 3.12 g/cc | 0.159 - 59.6 MPa | 0.000 - 130 % | 4.14 - 49.6 GPa | 1.70 - 31.0 MPa
| Overview of materials for Epoxy, High Temperature | Polymer | 0.990 - 2.26 g/cc | 13.8 - 345 MPa | 1.00 - 50.0 % | 1.68 - 5.40 GPa | 4.83 - 46.9 MPa
| Overview of materials for Epoxy, Electrically Conductive | Polymer | 0.940 - 5.30 g/cc | 13.8 - 55.2 MPa | 0.200 - 55.0 % | 0.146 - 7.87 GPa | 4.48 - 68.9 MPa | -269 - -20.0 °C
| Overview of materials for Epoxy Adhesive | Polymer | 0.137 - 4.80 g/cc | 0.276 - 766 MPa | 0.000 - 250 % | 0.0345 - 59.1 GPa | 0.172 - 138 Mpa | -269 - -20.0 °C
| Overview of materials for Epoxy/Carbon Fiber Composite | Polymer | 1.15 - 2.25 g/cc | 0.917 - 4140 MPa | 0.430 - 11.0 % | 2.62 - 520 GPa | 6.89 - 590 MPa | -59.0 - 10.0 °C | fiber
| Overview of materials for Ethylene Vinyl Alcohol (EVOH) | Polymer | 1.12 - 1.24 g/cc | 37.0 - 74.0 MPa | 130 - 330 % | 1.08 - 3.10 GPa | 500 - 1300
| Overview of materials for Polytetrafluoroethylene (PTFE), Carbon Fiber Filled | Polymer | 1.98 - 2.65 g/cc | 3.00 - 27.6 MPa | 3.00 - 2000 % |  | 10.3421 - 15.8579 MPa | -260 - -20.0 °C
| Overview of materials for Polyetheretherketone, Carbon Fiber Filled | Polymer | 1.32 - 1.90 g/cc | 0.265 - 2900 MPa | 0.300 - 7.00 % | 1.00 - 172 GPa | 50.0 - 186 MPa | -80.0 - -20.0 °C | fiber
| Overview of materials for Polyetheretherketone, PEEK, Aramid Fiber Filled | Polymer | 1.31 - 1.50 g/cc | 75.0 - 193 MPa | 1.00 - 6.00 % | 4.00 - 20.7 GPa
| Overview of materials for Polyaryletherketone (PAEK), Carbon Fiber Filled | Polymer | 1.33 - 1.51 g/cc | 95.0 - 262 MPa | 0.800 - 25.0 % | 2.96 - 55.8 GPa |  |  | fiber
| Overview of materials for Liquid Crystal Polymer (LCP), Unfilled | Polymer | 1.38 - 2.02 g/cc | 32.0 - 182 MPa | 0.600 - 4.10 % | 7.10 - 18.0 GPa |  |  | fiber
| Overview of materials for Liquid Crystal Polymer (LCP), Carbon Fiber Filled | Polymer | 1.39 - 1.61 g/cc | 1.39 - 1.61 g/cc | 100 - 200 MPa | 9.31 - 36.2 GPa
| Overview of materials for Liquid Crystal Polymer (LCP), Mineral Filled | Polymer | 1.52 - 1.89 g/cc | 76.0 - 175 MPa | 1.20 - 5.50 % | 7.03 - 22.0 GPa
| Overview of materials for Melamine-Phenolic Copolymer | Polymer | 1.50 - 1.81 g/cc | 53.0 - 76.0 MPa | 0.470 - 0.950 % | 5.00 - 13.3 GPa
| Overview of materials for Nylon 46, Glass Fiber Reinforced | Polymer | 1.17 - 1.87 g/cc | 60.0 - 280 MPa | 1.30 - 15.0 % | 1.00 - 25.5 GPa |  |  | fiber
| Overview of materials for Nylon 6, Unreinforced | Polymer | 0.670 - 4.50 g/cc | 10.0 - 225 MPa | 0.400 - 500 % | 0.210 - 17.0 GPa | 55.2 - 75.0 MPa | -60.0 - -10.0 °C | fiber
| Overview of materials for Nylon 6, Impact Grade | Polymer | 1.00 - 4.00 g/cc | 12.0 - 470 MPa | 1.50 - 500 % | 0.145 - 3.30 GPa |  | -100 - -40.0 °C
| Overview of materials for Nylon 6, Film Grade | Polymer | 1.04 - 1.38 g/cc | 48.0 - 112 MPa | 3.50 - 400 % | 0.100 - 4.00 GPa | 23.0 - 14000 | -60.0 °C | film
| Overview of materials for Nylon 6, Nucleated | Polymer | 1.10 - 1.41 g/cc | 40.0 - 100 Mpa | 3.00 - 240 % | 0.400 - 5.70 GPa | 32.0 - 286
| Overview of materials for Nylon 6, PTFE Filled | Polymer | 1.16 - 1.49 g/cc | 18.0 - 150 MPa | 2.00 - 25.0 % | 2.40 - 9.10 GPa
| Overview of materials for Nylon 6, 20% Mineral Filled | Polymer | 1.05 - 1.66 g/cc | 33.0 - 140 MPa | 0.900 - 50.0 % | 1.10 - 6.25 GPa
| Overview of materials for Nylon 6, Mineral Reinforced, Impact Grade | Polymer | 1.17 - 1.55 g/cc | 30.0 - 100 MPa | 2.00 - 45.0 % | 1.40 - 5.17 GPa
| Overview of materials for Nylon 6, Carbon Fiber Filled | Polymer | 1.11 - 1.90 g/cc | 1.00 - 1910 MPa | 1.00 - 20.0 % | 3.50 - 135 GPa |  | -60.0 °C | fiber
| Overview of materials for Nylon 66, Film | Polymer | 1.09 - 1.15 g/cc |  |  |  | 51.0 - 2040 g |  | film
| Overview of materials for Nylon 66, Aramid Fiber Filled | Polymer | 1.14 - 1.32 g/cc | 48.3 - 138 MPa | 1.60 - 10.0 % | 2.41 - 11.0 GPa |  |  | fiber
| Overview of materials for Nylon 66, Carbon Fiber/PTFE Filled | Polymer | 1.17 - 1.54 g/cc | 75.8 - 241 MPa | 0.900 - 4.00 % | 3.45 - 32.4 GPa |  |  | fiber
| Overview of materials for Nylon 66, Mineral Filled, Impact Grade | Polymer | 1.22 - 1.48 g/cc | 49.6 - 124 MPa | 2.50 - 18.0 % | 3.25 - 7.24 GPa |  |  | film
| Overview of materials for Nylon 66, Mineral Filled, NCG Fiber Filled | Polymer | 1.14 - 1.38 g/cc | 68.9 - 207 MPa | 0.500 - 5.00 % | 5.17 - 13.1 GPa |  |  | fiber
| Overview of materials for Nylon 11 + Carbon Fiber | Polymer | 1.00 - 1.26 g/cc | 41.0 - 200 MPa | 1.00 - 11.0 % | 1.45 - 22.8 GPa |  |  | fiber
| Overview of materials for Nylon 12 | Polymer | 0.00147 - 11.0 g/cc |  | 0.350 - 588 % | 0.0400 - 100 GPa | 0.200 - 143 | -100 - -40.0 °C | film
| Overview of materials for Phenolic, Ablative Coating | Polymer | 1.25 - 1.85 g/cc | 4.30 - 40.4 MPa | 0.660 - 12.5 % |  |  |  | coating
| Overview of materials for Phenolic, Novolac, Mineral/Fiber Filled | Polymer | 1.46 - 1.65 g/cc | 41.0 - 117 MPa |  | 9.00 - 11.0 GPa |  |  | fiber